## Sheet1
FDE Keyhole
tests					CheckASTM
SAE paper 750038
Appendix-D	W=	93.98	mm					mps*sqrt(mm)			ksi*sqrt(inch)
Table 1D CA 8FS	revs	Pside	UnPside	a/w	a_mm	Pmax__Newt.Pmin		DeltaK_ASTM	Pmax__kip	Pmin_Kip	DeltaK	check					revs	Lavrg__mm	a_mm
	136	3.05	1.27	0.3439	32.32	62300	-62300	8491.2	14	-14	244.3	8487.79220575354					136	2.16	32.32
	144	3.81	1.27	0.3479	32.7	62300	-62300	8579.8					144	2.54	32.70
	146	4.32	1.52	0.3520	33.08	62300	-62300	8669.3					146	2.92	33.08
	148	6.1	1.78	0.3628	34.1	62300	-62300	8914.9					148	3.94	34.10

Table 2D CA 9FS	3420	2.03	1.27	0.3385	31.81	31100	-31100	4180.2					3420	1.65	31.81
R=-1	3580	3.81	1.27	0.3479	32.7	31100	-31100	4283.0					3580	2.54	32.70
	3720	4.32	3.05	0.3601	33.845	31100	-31100	4419.3					3720	3.69	33.85
	3880	6.35		0.3885	36.513	31100	-31100	4757.1					3880	6.35	36.51
	4560	14.48		0.4750	44.643	31100	-31100	6036.2			UWaterloo	Format					4560	14.48	44.64
	4740	23.37		0.5696	53.533	31100	-31100	8203.7					4740	23.37	53.53
	revs	Pside	UnPside	a/w	a_mm	Pmax__Newt.Pmin		DeltaK_ASTM	da/Rev_mm	da/dN_mm	deltaK	da/dN_mm	BHN	Su	Sy	R
Table 3D CA 10FS	14590	2.29	1.04	0.3386	31.825	22200	-22200	2985.1	1.38E-03	2.77E-03	2985.1	2.77E-03	169	556	322	-1.00	14590	1.67	31.83
R=-1	15020	3.3	1.22	0.3450	32.42	22200	-22200	3034.0	1.14E-03	2.27E-03	3034.0	2.27E-03	169	556	322	-1.00	15020	2.26	32.42
	15420	3.81	1.42	0.3487	32.775	22200	-22200	3063.6	6.63E-04	1.33E-03	3063.6	1.33E-03	169	556	322	-1.00	15420	2.62	32.78
	15820	4.06	1.52	0.3506	32.95	22200	-22200	3078.3	6.50E-04	1.30E-03	3078.3	1.30E-03	169	556	322	-1.00	15820	2.79	32.95
	16220	4.57	1.7	0.3543	33.295	22200	-22200	3107.5	8.81E-04	1.76E-03	3107.5	1.76E-03	169	556	322	-1.00	16220	3.14	33.30
	16620	5.08	1.91	0.3581	33.655	22200	-22200	3138.2	6.50E-04	1.30E-03	3138.2	1.30E-03	169	556	322	-1.00	16620	3.50	33.66
	17020	5.33	1.98	0.3598	33.815	22200	-22200	3152.0	6.44E-04	1.29E-03	3152.0	1.29E-03	169	556	322	-1.00	17020	3.66	33.82
	17420	5.84	2.18	0.3636	34.17	22200	-22200	3182.9	6.87E-04	1.37E-03	3182.9	1.37E-03	169	556	322	-1.00	17420	4.01	34.17
	17800	6.1	2.29	0.3656	34.355	22200	-22200	3199.1	4.43E-04	8.87E-04	3199.1	8.87E-04	169	556	322	-1.00	17800	4.20	34.36
	18200	6.35	2.36	0.3673	34.515	22200	-22200	3213.2	6.50E-04	1.30E-03	3213.2	1.30E-03	169	556	322	-1.00	18200	4.36	34.52
	18600	6.86	2.57	0.3711	34.875	22200	-22200	3245.2	8.75E-04	1.75E-03	3245.2	1.75E-03	169	556	322	-1.00	18600	4.72	34.88
	19000	7.37	2.74	0.3747	35.215	22200	-22200	3275.7	8.69E-04	1.74E-03	3275.7	1.74E-03	169	556	322	-1.00	19000	5.06	35.22
	19400	7.87	2.95	0.3785	35.57	22200	-22200	3308.0	6.75E-04	1.35E-03	3308.0	1.35E-03	169	556	322	-1.00	19400	5.41	35.57
	19800	8.13	3.06	0.3805	35.755	22200	-22200	3325.0	8.06E-04	1.61E-03	3325.0	1.61E-03	169	556	322	-1.00	19800	5.60	35.76
	20400	9.14	3.43	0.3878	36.445	22200	-22200	3389.3	1.16E-03	2.32E-03	3389.3	2.32E-03	169	556	322	-1.00	20400	6.29	36.45
	21000	10.16	3.81	0.3952	37.145	22200	-22200	3456.3	1.17E-03	2.33E-03	3456.3	2.33E-03	169	556	322	-1.00	21000	6.99	37.15
	revs	Pside	UnPside	a/w	a_mm	Pmax__Newt.Pmin		DeltaK_ASTM	da/Rev_mm	da/dN_mm
Table 4C CA 5R	76000		2.29	0.3453	32.453	27000	4400	1545.7	2.54E-04	5.08E-04	1545.7	5.08E-04	169	556	322	0.16	76000	2.29	32.45
Test M 5R	84000		4.32	0.3669	34.483	27000	4400	1634.1	2.54E-04	5.07E-04	1634.1	5.07E-04	169	556	322	0.16	84000	4.32	34.48
R=0.16	92000		6.35	0.3885	36.513	27000	4400	1728.5	1.28E-04	2.57E-04	1728.5	2.57E-04	169	556	322	0.16	92000	6.35	36.51
	102000		6.38	0.3888	36.543	27000	4400	1729.9	4.05E-04	8.09E-04	1729.9	8.09E-04	169	556	322	0.16	102000	6.38	36.54
	107000		10.41	0.4317	40.573	27000	4400	1940.1	6.07E-04	1.21E-03	1940.1	1.21E-03	169	556	322	0.16	107000	10.41	40.57
	112000		12.45	0.4534	42.613	27000	4400	2061.0	4.58E-04	9.16E-04	2061.0	9.16E-04	169	556	322	0.16	112000	12.45	42.61
	116000		14.48	0.4750	44.643	27000	4400	2193.2	5.92E-04	1.18E-03	2193.2	1.18E-03	169	556	322	0.16	116000	14.48	44.64
	119000		16.51	0.4966	46.673	27000	4400	2339.7	1.35E-03	2.71E-03	2339.7	2.71E-03	169	556	322	0.16	119000	16.51	46.67
	120000		18.54	0.5182	48.703	27000	4400	2503.2	1.52E-03	3.05E-03	2503.2	3.05E-03	169	556	322	0.16	120000	18.54	48.70
	122000		20.57	0.5398	50.733	27000	4400	2686.8	1.43E-03	2.87E-03	2686.8	2.87E-03	169	556	322	0.16	122000	20.57	50.73
	123100		22.61	0.5615	52.773	27000	4400	2895.7	2.38E-03	4.75E-03	2895.7	4.75E-03	169	556	322	0.16	123100	22.61	52.77
	123800		24.64	0.5831	54.803	27000	4400	3132.7	6.53E-03	1.31E-02	3132.7	1.31E-02	169	556	322	0.16	123800	24.64	54.80
	124000		26.67	0.6047	56.833	27000	4400	3404.9	1.02E-02	2.03E-02	3404.9	2.03E-02	169	556	322	0.16	124000	26.67	56.83
frac	124200
	revs	Pside	UnPside	a/w	a_mm	Pmax__Newt.Pmin		DeltaK_ASTM	da/Rev_mm	da/dN_mm
Table 5D CA 6R	214000		4.32	0.3669	34.483	23400	4400	1373.8	1.69E-04	3.38E-04	1373.8	3.38E-04	169	556	322	0.19	214000	4.32	34.48
R=0.19	226000		6.35	0.3885	36.513	23400	4400	1453.1	1.31E-04	2.63E-04	1453.1	2.63E-04	169	556	322	0.19	226000	6.35	36.51
	245000		8.13	0.4075	38.293	23400	4400	1527.6	1.14E-04	2.28E-04	1527.6	2.28E-04	169	556	322	0.19	245000	8.13	38.29
	262000		10.41	0.4317	40.573	23400	4400	1631.1	1.52E-04	3.04E-04	1631.1	3.04E-04	169	556	322	0.19	262000	10.41	40.57
	274000		12.45	0.4534	42.613	23400	4400	1732.7	2.40E-04	4.79E-04	1732.7	4.79E-04	169	556	322	0.19	274000	12.45	42.61
	280600		14.49	0.4751	44.653	23400	4400	1844.4	3.08E-04	6.15E-04	1844.4	6.15E-04	169	556	322	0.19	280600	14.49	44.65
	287200		16.51	0.4966	46.673	23400	4400	1967.0	3.48E-04	6.96E-04	1967.0	6.96E-04	169	556	322	0.19	287200	16.51	46.67
	292400		18.54	0.5182	48.703	23400	4400	2104.5	4.62E-04	9.25E-04	2104.5	9.25E-04	169	556	322	0.19	292400	18.54	48.70
	296200		20.57	0.5398	50.733	23400	4400	2258.9	6.59E-04	1.32E-03	2258.9	1.32E-03	169	556	322	0.19	296200	20.57	50.73
	298800		22.61	0.5615	52.773	23400	4400	2434.5	1.12E-03	2.23E-03	2434.5	2.23E-03	169	556	322	0.19	298800	22.61	52.77
	300200		24.64	0.5831	54.803	23400	4400	2633.7	1.45E-03	2.90E-03	2633.7	2.90E-03	169	556	322	0.19	300200	24.64	54.80
	301600		26.67	0.6047	56.833	23400	4400	2862.5	2.42E-03	4.83E-03	2862.5	4.83E-03	169	556	322	0.19	301600	26.67	56.83
	302200		28.7	0.6263	58.863	23400	4400	3127.3	2.71E-03	5.41E-03	3127.3	5.41E-03	169	556	322	0.19	302200	28.70	58.86
	303200		30.73	0.6479	60.893	23400	4400	3436.3	2.29E-03	4.58E-03	3436.3	4.58E-03	169	556	322	0.19	303200	30.73	60.89
	304000		32.77	0.6696	62.933	23400	4400	3802.2	2.55E-03	5.10E-03	3802.2	5.10E-03	169	556	322	0.19	304000	32.77	62.93
	304100
	revs	Pside	UnPside	a/w	a_mm	Pmax__Newt.Pmin		DeltaK_ASTM	da/Rev_mm	da/dN_mm
Table6D CA 11FS	2119000	9.35	7.62	0.4112	38.645	8900	-8900	1445.5	3.79E-05	7.57E-05	1445.5	7.57E-05	169	556	322	-1.00	2119000	8.49	38.65
R=-1	2180000	11.43	10.16	0.4358	40.955	8900	-8899	1545.1	4.59E-05	9.19E-05	1545.1	9.19E-05	169	556	322	-1.00	2180000	10.80	40.96
	2220000	13.72	12.19	0.4588	43.115	8900	-8898	1647.9	6.26E-05	1.25E-04	1647.9	1.25E-04	169	556	322	-1.00	2220000	12.96	43.12
	2270000	19.05	13.97	0.4966	46.67	8900	-8897	1842.3	5.55E-05	1.11E-04	1842.3	1.11E-04	169	556	322	-1.00	2270000	16.51	46.67
	2340000	19.81	18.8	0.5263	49.465	8900	-8896	2023.4	9.28E-05	1.86E-04	2023.4	1.86E-04	169	556	322	-1.00	2340000	19.31	49.47
	2408000	30.48	27.94	0.6317	59.37	8900	-8895	2997.0	1.46E-04	2.91E-04	2997.0	2.91E-04	169	556	322	-1.00	2408000	29.21	59.37
	2428000

RQC-100
Table 7D CA 12FS	revs	Pside	UnPside	a/w	a_mm	Pmax__Newt.Pmin		DeltaK_ASTM	da/Rev_mm	da/dN_mm					RQC100
	388	1.78	4.32	0.3534	33.21	66700	-66700	9314.7	7.60E-01	1.52E+00	9314.7	1.52E+00	257	851	807	-1.00	388	3.05	33.21
	390	3.81	5.33	0.3695	34.73	66700	-66700	9711.2	6.66E-01	1.33E+00	9711.2	1.33E+00	257	851	807	-1.00	390	4.57	34.73
	392	5.08	6.35	0.3817	35.875	66700	-66700	10023.3	5.72E-01	1.15E+00	10023.3	1.15E+00	257	851	807	-1.00	392	5.72	35.88
	394

	revs	Pside	UnPside	a/w	a_mm	Pmax__Newt.Pmin		DeltaK_ASTM	da/Rev_mm	da/dN_mm
Table8D CA 4CT	540	0.01	0.01	0.3210	30.17	62300	-62300	8007.2	6.33E-02	1.27E-01	8007.2	1.27E-01	257	851	807	-1.00	540	0.01	30.17
	580	2.54	2.54	0.3479	32.7	62300	-62300	8579.8	6.33E-02	1.27E-01	8579.8	1.27E-01	257	851	807	-1.00	580	2.54	32.70
	650

	revs	Pside	UnPside	a/w	a_mm	Pmax__Newt.Pmin		DeltaK_ASTM	da/Rev_mm	da/dN_mm
Table9D CA 13FS	6840	2.03	1.52	0.3398	31.935	35600	-35600	4801.4	9.17E-04	1.83E-03	4801.4	1.83E-03	257	851	807	-1.00	6840	1.78	31.94
	7440	3.56	1.09	0.3457	32.485	35600	-35600	4874.0	1.79E-03	3.58E-03	4874.0	3.58E-03	257	851	807	-1.00	7440	2.33	32.49
	7880	5.08	1.91	0.3581	33.655	35600	-35600	5032.5	3.82E-03	7.64E-03	5032.5	7.64E-03	257	851	807	-1.00	7880	3.50	33.66
	8160	7.11	2.67	0.3730	35.05	35600	-35600	5229.1	5.30E-03	1.06E-02	5229.1	1.06E-02	257	851	807	-1.00	8160	4.89	35.05
	8400	9.14	3.34	0.3873	36.4	35600	-35600	5428.3	7.65E-03	1.53E-02	5428.3	1.53E-02	257	851	807	-1.00	8400	6.24	36.40
	8600	11.68	4.67	0.4079	38.335	35600	-35600	5731.5	8.40E-03	1.68E-02	5731.5	1.68E-02	257	851	807	-1.00	8600	8.18	38.34
	8800	13.97	5.23	0.4231	39.76	35600	-35600	5969.8	7.95E-03	1.59E-02	5969.8	1.59E-02	257	851	807	-1.00	8800	9.60	39.76
	9000	16.51	6.2	0.4417	41.515	35600	-35600	6283.7	8.77E-03	1.76E-02	6283.7	1.76E-02	257	851	807	-1.00	9000	11.36	41.52
	?	27.96	10.46	0.5253	49.37	35600	-35600	8068.7

	revs	Pside	UnPside	a/w	a_mm	Pmax__Newt.Pmin		DeltaK_ASTM	da/Rev_mm	da/dN_mm
Table10D CA 14FS	110000	2.54	2.54	0.3479	32.7	17800	-17800	2451.4	5.88E-05	1.18E-04	2451.4	1.18E-04	257	851	807	-1.00	110000	2.54	32.70
	120800	4.06	2.29	0.3547	33.335	17800	-17800	2494.3	1.19E-04	2.38E-04	2494.3	2.38E-04	257	851	807	-1.00	120800	3.18	33.34
	132800	5.33	5.33	0.3776	35.49	17800	-17800	2646.5	2.01E-04	4.02E-04	2646.5	4.02E-04	257	851	807	-1.00	132800	5.33	35.49
	142800	7.62	7.49	0.4013	37.715	17800	-17800	2816.0	2.64E-04	5.28E-04	2816.0	5.28E-04	257	851	807	-1.00	142800	7.56	37.72
	152800	10.54	10.67	0.4338	40.765	17800	-17800	3073.3	3.59E-04	7.18E-04	3073.3	7.18E-04	257	851	807	-1.00	152800	10.61	40.77
	158800	13.08	13.08	0.4601	43.24	17800	-17800	3308.6	5.08E-04	1.02E-03	3308.6	1.02E-03	257	851	807	-1.00	158800	13.08	43.24
	160800	14.22	14.35	0.4729	44.445	17800	-17800	3433.6	5.53E-04	1.11E-03	3433.6	1.11E-03	257	851	807	-1.00	160800	14.29	44.45
	162200	14.99	14.99	0.4804	45.15	17800	-17800	3510.2	5.99E-04	1.20E-03	3510.2	1.20E-03	257	851	807	-1.00	162200	14.99	45.15
	164200	16.38	16.38	0.4952	46.54	17800	-17800	3669.7	8.11E-04	1.62E-03	3669.7	1.62E-03	257	851	807	-1.00	164200	16.38	46.54
	166400	18.42	18.42	0.5169	48.58	17800	-17800	3926.6	1.03E-03	2.07E-03	3926.6	2.07E-03	257	851	807	-1.00	166400	18.42	48.58
	167400	19.56	19.56	0.5290	49.72	17800	-17800	4083.7	1.24E-03	2.48E-03	4083.7	2.48E-03	257	851	807	-1.00	167400	19.56	49.72
	169400	22.23	22.23	0.5575	52.39	17800	-17800	4496.4	1.51E-03	3.02E-03	4496.4	3.02E-03	257	851	807	-1.00	169400	22.23	52.39
	170000	23.24	23.24	0.5682	53.4	17800	-17800	4671.5	2.19E-03	4.38E-03	4671.5	4.38E-03	257	851	807	-1.00	170000	23.24	53.40
	170500	24.59	24.59	0.5826	54.75	17800	-17800	4924.4	3.18E-03	6.37E-03	4924.4	6.37E-03	257	851	807	-1.00	170500	24.59	54.75
	170860	25.91	25.91	0.5966	56.07	17800	-17800	5195.1	5.74E-03	1.15E-02	5195.1	1.15E-02	257	851	807	-1.00	170860	25.91	56.07
	171120	27.94	27.94	0.6182	58.1	17800	-17800	5664.3	1.24E-02	2.47E-02	5664.3	2.47E-02	257	851	807	-1.00	171120	27.94	58.10
	171240	29.97	29.97	0.6398	60.13	17800	-17800	6210.1	1.69E-02	3.38E-02	6210.1	3.38E-02	257	851	807	-1.00	171240	29.97	60.13

					da/Rev_mm	da/dN_mm
Table 11D CA 3CT	revs	Pside	UnPside	a/w	a_mm	Pmax__Newt.Pmin		DeltaK_ASTM
	159200		0.889	0.3304	31.052	17800	-17800	2343.5	8.45E-05	1.69E-04	2343.5	1.69E-04	257	851	807	-1.00	159200	0.89	31.05
	167600	2.29	0.914	0.3380	31.762	17800	-17800	2389.4	4.45E-05	8.90E-05	2389.4	8.90E-05	257	851	807	-1.00	167600	1.60	31.76
	176200	2.29	0.991	0.3384	31.8005	17800	-17800	2391.9	1.23E-05	2.46E-05	2391.9	2.46E-05	257	851	807	-1.00	176200	1.64	31.80
	182400	2.41	1.12	0.3397	31.925	17800	-17800	2400.0	2.38E-05	4.76E-05	2400.0	4.76E-05	257	851	807	-1.00	182400	1.77	31.93
	188400	2.54	1.32	0.3415	32.09	17800	-17800	2410.9	2.88E-05	5.75E-05	2410.9	5.75E-05	257	851	807	-1.00	188400	1.93	32.09
	194400	2.8	1.42	0.3434	32.27	17800	-17800	2422.7	2.62E-05	5.23E-05	2422.7	5.23E-05	257	851	807	-1.00	194400	2.11	32.27
	200000	2.87	1.6	0.3447	32.395	17800	-17800	2431.0	1.56E-05	3.12E-05	2431.0	3.12E-05	257	851	807	-1.00	200000	2.24	32.40
	208400	2.97	1.65	0.3455	32.47	17800	-17800	2436.0	1.90E-05	3.80E-05	2436.0	3.80E-05	257	851	807	-1.00	208400	2.31	32.47
	215800	3.3	1.75	0.3478	32.685	17800	-17800	2450.4	4.97E-05	9.93E-05	2450.4	9.93E-05	257	851	807	-1.00	215800	2.53	32.69
	266000		6.05	0.3853	36.213	17800	-17800	2700.1	7.80E-05	1.56E-04	2700.1	1.56E-04	257	851	807	-1.00	266000	6.05	36.21
	273000		6.65	0.3917	36.813	17800	-17800	2745.6	1.22E-04	2.44E-04	2745.6	2.44E-04	257	851	807	-1.00	273000	6.65	36.81
	290400		9.4	0.4210	39.563	17800	-17800	2968.0	2.11E-04	4.21E-04	2968.0	4.21E-04	257	851	807	-1.00	290400	9.40	39.56
	293400		10.19	0.4294	40.353	17800	-17800	3036.6	3.82E-04	7.63E-04	3036.6	7.63E-04	257	851	807	-1.00	293400	10.19	40.35
	293600		10.29	0.4304	40.453	17800	-17800	3045.5	3.92E-04	7.83E-04	3045.5	7.83E-04	257	851	807	-1.00	293600	10.29	40.45
	294200		10.46	0.4323	40.623	17800	-17800	3060.6	3.37E-04	6.73E-04	3060.6	6.73E-04	257	851	807	-1.00	294200	10.46	40.62
	297200		11.63	0.4447	41.793	17800	-17800	3167.8	4.49E-04	8.97E-04	3167.8	8.97E-04	257	851	807	-1.00	297200	11.63	41.79
	298600		12.34	0.4523	42.503	17800	-17800	3235.7	5.10E-04	1.02E-03	3235.7	1.02E-03	257	851	807	-1.00	298600	12.34	42.50
	299400		12.75	0.4566	42.913	17800	-17800	3276.0	6.06E-04	1.21E-03	3276.0	1.21E-03	257	851	807	-1.00	299400	12.75	42.91
	300200		13.31	0.4626	43.473	17800	-17800	3332.2	7.00E-04	1.40E-03	3332.2	1.40E-03	257	851	807	-1.00	300200	13.31	43.47
	301000		13.87	0.4685	44.033	17800	-17800	3390.0	9.33E-04	1.87E-03	3390.0	1.87E-03	257	851	807	-1.00	301000	13.87	44.03
	305200		18.77	0.5207	48.933	17800	-17800	3974.2	1.17E-03	2.33E-03	3974.2	2.33E-03	257	851	807	-1.00	305200	18.77	48.93
	308800

Table12D CA 2CT	revs	Pside	UnPside	a/w	a_mm	Pmax__Newt.Pmin		DeltaK_ASTM	da/Rev_mm	da/dN_mm
	88000	0.015	0.015	0.3211	30.175	17800	-17800	2288.1	5.36E-06	1.07E-05	2288.1	1.07E-05	257	851	807	-1.00	88000	0.02	30.18
	148400	0.336		0.3245	30.499	17800	-17800	2308.4	1.74E-06	3.47E-06	2308.4	3.47E-06	257	851	807	-1.00	148400	0.34	30.50
	192000	0.132	0.381	0.3236	30.4165	17800	-17800	2303.2	2.31E-05	4.62E-05	2303.2	4.62E-05	257	851	807	-1.00	192000	0.26	30.42
	204600	1.09	0.635	0.3301	31.0225	17800	-17800	2341.6	3.00E-05	6.00E-05	2341.6	6.00E-05	257	851	807	-1.00	204600	0.86	31.02
	215400	1.22	0.762	0.3315	31.151	17800	-17800	2349.9	9.73E-06	1.95E-05	2349.9	1.95E-05	257	851	807	-1.00	215400	0.99	31.15
	224000	1.35	0.762	0.3322	31.216	17800	-17800	2354.0	6.09E-06	1.22E-05	2354.0	1.22E-05	257	851	807	-1.00	224000	1.06	31.22
	229400	1.4	0.762	0.3324	31.241	17800	-17800	2355.7	7.25E-06	1.45E-05	2355.7	1.45E-05	257	851	807	-1.00	229400	1.08	31.24
	237000	1.55	0.762	0.3332	31.316	17800	-17800	2360.5	1.58E-05	3.17E-05	2360.5	3.17E-05	257	851	807	-1.00	237000	1.16	31.32
	247600	1.86	0.914	0.3357	31.547	17800	-17800	2375.4	1.86E-05	3.72E-05	2375.4	3.72E-05	257	851	807	-1.00	247600	1.39	31.55
	262400	2.29	0.94	0.3381	31.775	17800	-17800	2390.2	3.32E-05	6.64E-05	2390.2	6.64E-05	257	851	807	-1.00	262400	1.62	31.78
	276800	3.18	1.52	0.3459	32.51	17800	-17800	2438.7	8.80E-05	1.76E-04	2438.7	1.76E-04	257	851	807	-1.00	276800	2.35	32.51
	278000	3.35	1.65	0.3475	32.66	17800	-17800	2448.7	1.28E-04	2.56E-04	2448.7	2.56E-04	257	851	807	-1.00	278000	2.50	32.66
	290400	4.45	3.81	0.3649	34.29	17800	-17800	2560.4	1.14E-04	2.28E-04	2560.4	2.28E-04	257	851	807	-1.00	290400	4.13	34.29
	297600	4.95	4.7	0.3723	34.985	17800	-17800	2609.9	1.72E-04	3.44E-04	2609.9	3.44E-04	257	851	807	-1.00	297600	4.83	34.99
	314000	9.14	8.64	0.4155	39.05	17800	-17800	2924.7	3.04E-04	6.07E-04	2924.7	6.07E-04	257	851	807	-1.00	314000	8.89	39.05
	324600	12.7	12.7	0.4561	42.86	17800	-17800	3270.7	3.69E-04	7.38E-04	3270.7	7.38E-04	257	851	807	-1.00	324600	12.70	42.86
	334000		16.26	0.4940	46.423	17800	-17800	3655.8	3.79E-04	7.58E-04	3655.8	7.58E-04	257	851	807	-1.00	334000	16.26	46.42
	339000

	revs	Pside	UnPside	a/w	a_mm	Pmax__Newt.Pmin		DeltaK_ASTM	da/Rev_mm	da/dN_mm
Table 13D CA 15FS	400000	2.54	2.54	0.3479	32.7	15600	-15600	2148.4	1.13E-04	2.26E-04	2148.4	2.26E-04	257	851	807	-1.00	400000	2.54	32.70
	425800	4.32	6.6	0.3790	35.62	15600	-15600	2327.8	1.84E-04	3.68E-04	2327.8	3.68E-04	257	851	807	-1.00	425800	5.46	35.62
	427800	4.83	7.11	0.3844	36.13	15600	-15600	2360.9	1.59E-04	3.18E-04	2360.9	3.18E-04	257	851	807	-1.00	427800	5.97	36.13
	429800	5.08	7.11	0.3858	36.255	15600	-15600	2369.1	9.50E-05	1.90E-04	2369.1	1.90E-04	257	851	807	-1.00	429800	6.10	36.26
	431800	5.59	7.11	0.3885	36.51	15600	-15600	2386.0	9.50E-05	1.90E-04	2386.0	1.90E-04	257	851	807	-1.00	431800	6.35	36.51
	433800	5.84	7.11	0.3898	36.635	15600	-15600	2394.3	9.50E-05	1.90E-04	2394.3	1.90E-04	257	851	807	-1.00	433800	6.48	36.64
	435800	6.35	7.11	0.3925	36.89	15600	-15600	2411.4	1.91E-04	3.83E-04	2411.4	3.83E-04	257	851	807	-1.00	435800	6.73	36.89
	437800	6.86	7.62	0.3980	37.4	15600	-15600	2446.2	1.34E-04	2.67E-04	2446.2	2.67E-04	257	851	807	-1.00	437800	7.24	37.40
	447800	7.11	7.62	0.3993	37.525	15600	-15600	2454.8	5.63E-05	1.13E-04	2454.8	1.13E-04	257	851	807	-1.00	447800	7.37	37.53
	461800	8.64	8.89	0.4142	38.925	15600	-15600	2554.1	2.02E-04	4.05E-04	2554.1	4.05E-04	257	851	807	-1.00	461800	8.77	38.93
	471800	12.19	11.43	0.4466	41.97	15600	-15600	2791.0	4.25E-04	8.51E-04	2791.0	8.51E-04	257	851	807	-1.00	471800	11.81	41.97
	481800	20.32	14.22	0.5047	47.43	15600	-15600	3311.3	2.54E-04	5.08E-04	3311.3	5.08E-04	257	851	807	-1.00	481800	17.27	47.43
	491800	17.27	16.51	0.5006	47.05	15600	-15600	3270.1	2.48E-04	4.96E-04	3270.1	4.96E-04	257	851	807	-1.00	491800	16.89	47.05
	501800	22.86	21.59	0.5574	52.385	15600	-15600	3939.9	5.34E-04	1.07E-03	3939.9	1.07E-03	257	851	807	-1.00	501800	22.23	52.39

Table14D CA 7R	revs	Pside	UnPside	a/w	a_mm	Pmax__Newt.Pmin		DeltaK_ASTM	da/Rev_mm	da/dN_mm
R=0,141	498000	3.05		0.3534	33.213	31200	4400	1871.5	2.54E-05	5.08E-05	1871.5	5.08E-05	257	851	807	0.14	498000	3.05	33.21
	578000	5.08		0.3750	35.243	31200	4400	1978.8	4.09E-05	8.18E-05	1978.8	8.18E-05	257	851	807	0.14	578000	5.08	35.24
	614000	7.11		0.3966	37.273	31200	4400	2093.7	1.01E-04	2.01E-04	2093.7	2.01E-04	257	851	807	0.14	614000	7.11	37.27
	628000	9.14		0.4182	39.303	31200	4400	2217.7	1.45E-04	2.90E-04	2217.7	2.90E-04	257	851	807	0.14	628000	9.14	39.30
	632000

Table15D CA 1CT	revs	Pside	UnPside	a/w	a_mm	Pmax__Newt.Pmin		DeltaK_ASTM	da/Rev_mm	da/dN_mm
	386000	0.051		0.3215	30.214	13200	-13200	1698.6	8.23E-07	1.65E-06	1698.6	1.65E-06	257	851	807	-1.00	386000	0.05	30.21
	510000	0.058	0.254	0.3226	30.316	13200	-13200	1703.3	4.12E-06	8.24E-06	1703.3	8.24E-06	257	851	807	-1.00	510000	0.16	30.32
	566000	0.762	0.381	0.3270	30.7315	13200	-13200	1722.8	4.60E-06	9.21E-06	1722.8	9.21E-06	257	851	807	-1.00	566000	0.57	30.73
	1114000	2.72	0.381	0.3374	31.7105	13200	-13200	1769.4	8.91E-06	1.78E-05	1769.4	1.78E-05	257	851	807	-1.00	1114000	1.55	31.71
	1148000	3.81	0.381	0.3432	32.2555	13200	-13200	1795.9	1.32E-05	2.63E-05	1795.9	2.63E-05	257	851	807	-1.00	1148000	2.10	32.26
	1228000	5.46	0.381	0.3520	33.0805	13200	-13200	1836.9	5.16E-06	1.03E-05	1836.9	1.03E-05	257	851	807	-1.00	1228000	2.92	33.08
	1240000	5.46	0.381	0.3520	33.0805	13200	-13200	1836.9	3.64E-05	7.28E-05	1836.9	7.28E-05	257	851	807	-1.00	1240000	2.92	33.08
	1247000	5.59	1.27	0.3574	33.59	13200	-13200	1862.7	8.80E-05	1.76E-04	1862.7	1.76E-04	257	851	807	-1.00	1247000	3.43	33.59
	1279000	7.62	5.84	0.3925	36.89	13200	-13200	2040.5	1.00E-04	2.01E-04	2040.5	2.01E-04	257	851	807	-1.00	1279000	6.73	36.89
	1302000	9.65	8.31	0.4165	39.14	13200	-13200	2174.4	1.01E-04	2.02E-04	2174.4	2.02E-04	257	851	807	-1.00	1302000	8.98	39.14
	1323000	11.68	10.67	0.4398	41.335	13200	-13200	2317.6	1.13E-04	2.25E-04	2317.6	2.25E-04	257	851	807	-1.00	1323000	11.18	41.34
	1343000	13.97	13.21	0.4655	43.75	13200	-13200	2492.1	1.63E-04	3.26E-04	2492.1	3.26E-04	257	851	807	-1.00	1343000	13.59	43.75
	1361000	17.29	17.27	0.5048	47.44	13200	-13200	2802.8	2.21E-04	4.42E-04	2802.8	4.42E-04	257	851	807	-1.00	1361000	17.28	47.44
	1369000	19.3	19.05	0.5250	49.335	13200	-13200	2988.2	3.73E-04	7.46E-04	2988.2	7.46E-04	257	851	807	-1.00	1369000	19.18	49.34
	1373000	21.34	21.08	0.5466	51.37	13200	-13200	3211.5	5.09E-04	1.02E-03	3211.5	1.02E-03	257	851	807	-1.00	1373000	21.21	51.37
	1381000

Table16D CA 16FS	revs	Pside	UnPside	a/w	a_mm	Pmax__Newt.Pmin		DeltaK_ASTM	da/Rev_mm	da/dN_mm
	2220000	6.86		0.3939	37.023	13200	-13200	2048.1	9.14E-03	1.83E-02
	2221000	16		0.4912	46.163	13200	-13200	2688.4
?	2221000	17.53		0.5075	47.693	13200	-13200	2826.4
	2232000	18.54		0.5182	48.703	13200	-13200	2924.1
	2232000	19.81		0.5317	49.973	13200	-13200	3055.3
	2232000	20.83		0.5426	50.993	13200	-13200	3168.0
	2223120	21.59		0.5507	51.753	13200	-13200	3256.7

Table1E SM1-1
W=93.98mm	Blocks			a/w
	7.5	2.17	-1	0.344	32.33	2.17		-1 means not reported
	8	2.97	-1	0.3526	33.14	2.97
	8.5	4.76	-1	0.3716	34.92	4.76
	9	6.55	-1	0.3906	36.71	6.55
	9.5	9.33	-1	0.4202	39.49	9.33
	10.5	15.08	-1	0.4814	45.24	15.08

Table2E SM1-3	Blocks	Lpaint_mm	L_nopaint	a/W	a_mm	L_mm
	24	0	0	0.3209	30.16	0
	25	2.54	0	0.3344	31.43	1.27
	28	2.54	2.54	0.3479	32.7	2.54
	29	6.35	2.54	0.3682	34.605	4.445
	30	6.35	6.25	0.3880	36.46	6.3
	32	10.16	8.89	0.4223	39.685	9.525
	35	11.43	10.16	0.4358	40.955	10.795
	36	13.97	12.7	0.4628	43.495	13.335
	38	16.51	16.51	0.4966	46.67	16.51
	42	17.78	17.78	0.5101	47.94	17.78
	46	20.32	22.1	0.5466	51.37	21.21
	47	21.59	21.59	0.5506	51.75	21.59
	48

Table3E SM2-1
	460	0.76	-1	0.3290	30.92	0.76
	471	1.78	-1	0.3399	31.94	1.78
	480	3.05	-1	0.3534	33.21	3.05
	492	4.57	-1	0.3695	34.73	4.57
	516	7.11	-1	0.3966	37.27	7.11
	541	8.13	-1	0.4074	38.29	8.13
	577	9.65	-1	0.4236	39.81	9.65
	613	10.67	-1	0.4345	40.83	10.67
	636	11.43	-1	0.4425	41.59	11.43
	713	12.45	-1	0.4534	42.61	12.45
	742	12.95	-1	0.4587	43.11	12.95
	806	13.46	-1	0.4641	43.62	13.46
	873	13.97	-1	0.4696	44.13	13.97
	982	14.99	-1	0.4804	45.15	14.99
	1067	16	-1	0.4912	46.16	16
	1171	16.51	-1	0.4966	46.67	16.51
	1263	17.27	-1	0.5047	47.43	17.27
	1393	18.54	-1	0.5182	48.7	18.54
	1502	19.56	-1	0.5290	49.72	19.56
	1926	24.89	-1	0.5858	55.05	24.89
	1986	26.16	-1	0.5993	56.32	26.16
	2054	27.43	-1	0.6128	57.59	27.43
	2099	28.7	-1	0.6263	58.86	28.7
	2149	30.48	-1	0.6452	60.64	30.48
	2174	31.24	-1	0.6533	61.4	31.24
	2191	32.26	-1	0.6642	62.42	32.26
	2200	33.53	-1	0.6777	63.69	33.53
	2211	35.56	-1	0.6993	65.72	35.56
	2217	38.61	-1	0.7318	68.77	38.61
	2219	41.15	-1	0.7588	71.31	41.15
	2220	52.58	-1	0.8804	82.74	52.58

Table4E SM2-2
	208	2.54	2.54	0.3479	32.7	2.54
	397	17.14	17.14	0.5033	47.3	17.14
	445	19.3	19.81	0.5290	49.715	19.555
	460	20.83	20.57	0.5412	50.86	20.7
	475	21.34	20.57	0.5439	51.115	20.955
	490	21.84	20.83	0.5479	51.495	21.335
	505	22.86	21.08	0.5547	52.13	21.97
	520	22.86	21.34	0.5561	52.26	22.1
	537	23.11	21.84	0.5601	52.635	22.475
	550	23.11	22.61	0.5642	53.02	22.86
	565	25.15	24.38	0.5844	54.925	24.765

Table5E SM2-3
	150	0	1.4	0.3284	30.86	0.7
	160	1.52	3.05	0.3452	32.445	2.285
	170	3.05	4.06	0.3587	33.715	3.555
	180	5.59	5.83	0.3817	35.87	5.71
	195	8.64	8.38	0.4115	38.67	8.51
	225	11.68	11.43	0.4439	41.715	11.555
	255	14.22	13.72	0.4696	44.13	13.97
	345	17.27	17.27	0.5047	47.43	17.27
	390	18.54	18.29	0.5169	48.575	18.415
	435	19.81	19.56	0.5304	49.845	19.685
	480	20.83	20.57	0.5412	50.86	20.7
	535	21.59	22.35	0.5547	52.13	21.97
	590	23.88	23.11	0.5709	53.655	23.495
	625	24.38	24.38	0.5803	54.54	24.38
	640	24.89	24.64	0.5844	54.925	24.765
	675	26.42	25.4	0.5966	56.07	25.91
	715	27.94	27.18	0.6142	57.72	27.56
	730	28.45	27.94	0.6209	58.355	28.195
	745	29.46	28.96	0.6317	59.37	29.21
	760	30.48	29.72	0.6412	60.26	30.1
	767	40.39	39.62	0.7466	70.165	40.005

Table6E SM3-1
	1760	2.54	2.54	0.3479	32.7	2.54
	2206	5.33	5.33	0.3776	35.49	5.33
	2867	6.6	6.1	0.3885	36.51	6.35
	4277	8.13	8.13	0.4074	38.29	8.13
	6158	9.91	9.4	0.4237	39.815	9.655
	9013	12.19	11.68	0.4479	42.095	11.935
	11662	14.48	13.97	0.4723	44.385	14.225
	13390	16.51	15.49	0.4912	46.16	16
	16078	18.8	18.03	0.5169	48.575	18.415
	19648	22.35	22.35	0.5587	52.51	22.35
	21078	24.89	24.13	0.5817	54.67	24.51
	23768	30.73	29.46	0.6411	60.255	30.095
	24458	35.56	34.8	0.6953	65.34	35.18
	24608	41.91	41.91	0.7669	72.07	41.91

Table7E SM3-2
	2240	2.54	2.54	0.3479	32.7	2.54
	2775	4.38	4.83	0.3699	34.765	4.605
	5446	7.87	7.87	0.4047	38.03	7.87
	7772	9.4	9.4	0.4209	39.56	9.4
	12142	12.45	12.19	0.4520	42.48	12.32
	14946	14	14	0.4699	44.16	14
	17674	16.26	15.75	0.4912	46.165	16.005
	21474	19.05	18.54	0.5209	48.955	18.795
	25514	22.61	22.35	0.5601	52.64	22.48
	30884	34.04	33.27	0.6790	63.815	33.655
	31224	41.91	41.91	0.7669	72.07	41.91
	31884

Table8E SM3-3
	1373	0	4.1	0.3427	32.21	2.05
	1382	0	4.1	0.3427	32.21	2.05
	1410	1	4.1	0.3481	32.71	2.55
	1420	1.82	4.1	0.3524	33.12	2.96
	1431	1.99	4.1	0.3533	33.205	3.045
	1516	3.99	4.9	0.3682	34.605	4.445
	2266	5.99	6.6	0.3879	36.455	6.295
	3656	6.71	8.1	0.3997	37.565	7.405
	6081	8.99	9.32	0.4183	39.315	9.155
	15563	11.58	16.69	0.4713	44.295	14.135
	23600	23.98	22.96	0.5707	53.63	23.47
	24055	26.16	26.1	0.5990	56.29	26.13
	24338	27.89	27.2	0.6140	57.705	27.545
	25074	30.78	30.2	0.6454	60.65	30.49
	25352	34.09	33.99	0.6831	64.2	34.04
	25353

Table9E SM4-2
	4742	1.78	3.71	0.3501	32.905	2.745
	4866	3.15	4.7	0.3627	34.085	3.925
	5120	4.06	5.59	0.3723	34.985	4.825
	5176	4.44	6.22	0.3776	35.49	5.33
	5388	4.95	7.24	0.3858	36.255	6.095
	5458	5.33	8.13	0.3925	36.89	6.73
	5567	8.13	10.16	0.4182	39.305	9.145
	5642	8.89	11.79	0.4309	40.5	10.34
	5762	11.43	12.96	0.4507	42.355	12.195
	5839	12.7	14.22	0.4641	43.62	13.46
	6054	14.17	16.26	0.4828	45.375	15.215
	6224	14.68	17.32	0.4912	46.16	16
	6657	16.81	17.96	0.5059	47.545	17.385
	6736	17.32	18.92	0.5137	48.28	18.12
	7026	18.03	19.35	0.5198	48.85	18.69
	7462	20.2	19.81	0.5338	50.165	20.005
	7904	20.83	21.26	0.5448	51.205	21.045
	8882	21.34	22.61	0.5547	52.135	21.975
	16307	28.35	27.56	0.6184	58.115	27.955
	17187	29.21	28.45	0.6277	58.99	28.83
	22832	31.75	32.51	0.6628	62.29	32.13
	23842	36.86	35.86	0.7078	66.52	36.36
	24666

Table10E SM4-3
	6742	0	0	0.3209	30.16	0

Table11E SM5-1
	85370	0	0	0.3209	30.16	0

Table12E BM1-1
	1.5	2.54	2.54	0.3479	32.7	2.54
	2.02	7.11	8.13	0.4020	37.78	7.62
	2.12	10.67	10.67	0.4345	40.83	10.67
	2.19	14.47	14.22	0.4736	44.505	14.345
	2.23	24.38	23.62	0.5763	54.16	24

Table13E BM1-2
	2.61	2.03	-1	0.3425	32.19	2.03
	2.67	4.06	-1	0.3641	34.22	4.06
	2.75	7.37	-1	0.3993	37.53	7.37
	2.78	9.4	-1	0.4209	39.56	9.4
	2.81	11.68	-1	0.4452	41.84	11.68
	2.82	13.72	-1	0.4669	43.88	13.72
	2.84	16	-1	0.4912	46.16	16
	2.85	17.78	-1	0.5101	47.94	17.78
	2.87	20.1	-1	0.5348	50.26	20.1
	2.89	22.86	-1	0.5642	53.02	22.86
	2.9	24.13	-1	0.5777	54.29	24.13

Table14E BM1-3
	2	3.3	1.78	0.3479	32.7	2.54
	3

Table15E BM2-1
	20.8	2.54	2.54	0.3479	32.7	2.54
	24.26	7.11	7.62	0.3993	37.525	7.365
	26.72	11.18	11.43	0.4412	41.465	11.305
	27.29	11.93	12.45	0.4506	42.35	12.19
	28	13.21	13.46	0.4628	43.495	13.335
	28.47	13.72	13.97	0.4682	44.005	13.845
	28.98	14.48	14.73	0.4763	44.765	14.605
	29.26	16	16.51	0.4939	46.415	16.255
	29.65	17.53	18.29	0.5115	48.07	17.91
	30.19	18.54	18.8	0.5196	48.83	18.67
	30.83	20.32	20.32	0.5371	50.48	20.32
	31.2	21.33	21.48	0.5487	51.565	21.405
	31.76	24.89	24.89	0.5858	55.05	24.89

Table16E BM2-2				a/W
	10	-1	-1	0.3225	30.30855	0.148550000000004
	11	-1	-1	0.3463	32.545274	2.385274
	11.5	-1	-1	0.3548	33.344104	3.184104
	11.75	-1	-1	0.3678	34.565844	4.40584400000001
	14.5	-1	-1	0.4218	39.640764	9.480764
	17.75	-1	-1	0.473	44.45254	14.29254
	19.5	-1	-1	0.5069	47.638462	17.478462

Table17E BM2-3
	23	3.81	1.27	0.3479	32.7	2.54
	24	5.08	3.56	0.3669	34.48	4.32
	25	5.59	3.81	0.3709	34.86	4.7
	26	7.87	4.57	0.3871	36.38	6.22
	32	12.19	12.7	0.4533	42.605	12.445
	34	12.7	13.97	0.4628	43.495	13.335
	36	14.48	15.24	0.4790	45.02	14.86
	38	16.51	17.02	0.4993	46.925	16.765
	40	18.29	18.8	0.5182	48.705	18.545
	42	21.59	21.59	0.5506	51.75	21.59
	43	24.13	24.13	0.5777	54.29	24.13
	44	31.75	31.75	0.6588	61.91	31.75

Table18E BM3-1
	355	1.27	1.27	0.3344	31.43	1.27
	1404	1.78	2.29	0.3426	32.195	2.035
	1680	2.54	3.05	0.3507	32.955	2.795
	1990	3.05	3.05	0.3534	33.21	3.05
	2422	3.81	3.81	0.3615	33.97	3.81
	2766	5.08	5.08	0.3750	35.24	5.08
	3252	6.1	6.1	0.3858	36.26	6.1
	3451	8.13	7.62	0.4047	38.035	7.875
	3777	12.45	12.45	0.4534	42.61	12.45
	4001	13.46	13.46	0.4641	43.62	13.46
	4357	14.73	14.73	0.4777	44.89	14.73
	4663	17.78	17.78	0.5101	47.94	17.78
	4898	26.92	26.92	0.6074	57.08	26.92
	4933	31.75	31.75	0.6588	61.91	31.75
	4942	47.5	47.5	0.8263	77.66	47.5
	4944

Table19E BM3-2	1011	0	24.13	0.4493	42.225	12.065
	1021	26.42	25.91	0.5993	56.325	26.165
	1023	26.42	26.16	0.6007	56.45	26.29
	1036	29.46	29.72	0.6358	59.75	29.59
	1038	30.23	29.72	0.6399	60.135	29.975
	1043	31.24	30.73	0.6506	61.145	30.985
	1050	33.02	33.53	0.6750	63.435	33.275
	1051	34.04	34.29	0.6845	64.325	34.165
	1052	34.8	34.54	0.6898	64.83	34.67
	1053	37.59	36.83	0.7169	67.37	37.21
	1053.8

Table20E BM3-3
	469	0	2.54	0.3344	31.43	1.27
	499	1.27	3.56	0.3466	32.575	2.415
	564	2.03	3.56	0.3507	32.955	2.795
	679	2.79	3.81	0.3560	33.46	3.3
	754	3.56	3.81	0.3601	33.845	3.685
	909	5.33	5.84	0.3803	35.745	5.585
	1001	5.59	6.1	0.3831	36.005	5.845
	1170	7.11	7.37	0.3980	37.4	7.24
	1285	7.62	8.13	0.4047	38.035	7.875
	1432	8.89	8.13	0.4115	38.67	8.51
	1782	13.72	12.19	0.4588	43.115	12.955
	2011	15.24	14.99	0.4818	45.275	15.115
	2110	16.51	16	0.4939	46.415	16.255
	2340	20.32	19.81	0.5344	50.225	20.065
	2438	23.11	23.11	0.5668	53.27	23.11
	2626	41.91	41.91	0.7669	72.07	41.91

Table21E BM4-2
	3367	3.56	5.08	0.3669	34.48	4.32
	3865	5.33	6.35	0.3831	36	5.84
	4380	6.1	6.86	0.3899	36.64	6.48
	4855	6.35	6.86	0.3912	36.765	6.605
	5355	6.86	7.87	0.3993	37.525	7.365
	5824	7.11	8.13	0.4020	37.78	7.62
	6334	7.87	8.51	0.4081	38.35	8.19
	6819	8.13	8.64	0.4101	38.545	8.385
	7244	8.38	8.64	0.4115	38.67	8.51
	8213	8.89	9.14	0.4168	39.175	9.015
	9764	9.14	9.65	0.4209	39.555	9.395
	9910	9.14	9.65	0.4209	39.555	9.395
suspended

Table22E BM4-3
	2660	3.05	1.78	0.3466	32.575	2.415
	2770	4.83	1.78	0.3561	33.465	3.305
	2731	6.1	3.18	0.3703	34.8	4.64
	2816	7.11	6.35	0.3925	36.89	6.73
	2828	8.13	7.62	0.4047	38.035	7.875
	2857	9.52	8.89	0.4189	39.365	9.205
	3043	10.16	9.91	0.4277	40.195	10.035
	3102	11.18	10.67	0.4372	41.085	10.925
	3131	11.68	11.43	0.4439	41.715	11.555
	3284	13.46	13.46	0.4641	43.62	13.46
	3471	16.51	16.51	0.4966	46.67	16.51
	3571	19.81	19.81	0.5317	49.97	19.81
	3752	22.35	22.35	0.5587	52.51	22.35
	3940	26.92	26.92	0.6074	57.08	26.92
	4019	30.48	30.48	0.6452	60.64	30.48
	4044	33.27	33.27	0.6749	63.43	33.27
	4055	34.92	34.92	0.6925	65.08	34.92
	4068	36.58	36.58	0.7102	66.74	36.58
	4072	39.62	39.62	0.7425	69.78	39.62
	4076	42.93	42.93	0.7777	73.09	42.93

Table23E BM5-1
	20630	0	0	0.3209	30.16	0
suspended

Table24E TM1-1
	8.4	-1	-1	0.348	32.71	2.55
	8.5	-1	-1	0.358	33.64	3.48
	8.75	-1	-1	0.3887	36.53	6.37
	8.9	-1	-1	0.4226	39.72	9.56

Table25E TM1-2
	12.8			0.348	32.71	2.55
	14	2.29	4.19	0.3554	33.4	3.24
	16	12.7	13.46	0.4601	43.24	13.08

Table26E TM1-3
	10.5	-1	0.508	0.3263	30.668	0.508
	13	-1	0.254	0.3236	30.414	0.254
	13.9	-1	5.54	0.3799	35.7	5.54
	14	-1	8.53	0.4117	38.69	8.53

Table27E TM2-1
	420	2.54	-1	0.3479	32.7	2.54
	430	5.59	-1	0.3804	35.75	5.59
	452	7.37	-1	0.3993	37.53	7.37
	471	9.14	-1	0.4182	39.3	9.14
	484	10.92	-1	0.4371	41.08	10.92
	502	13.21	-1	0.4615	43.37	13.21
	508	13.97	-1	0.4696	44.13	13.97
	515	15.24	-1	0.4831	45.4	15.24
	527	17.02	-1	0.5020	47.18	17.02
	529	18.54	-1	0.5182	48.7	18.54
	533	20.32	-1	0.5371	50.48	20.32
	535	23.62	-1	0.5722	53.78	23.62
	537

Table28E TM2-2
	134	1.52	2.29	0.3412	32.065	1.905
	154	2.29	2.79	0.3479	32.7	2.54
	182	8.86	3.14	0.3848	36.16	6
	190	15.49	15.24	0.4844	45.525	15.365
	191	24.89	23.88	0.5804	54.545	24.385
	193	54.86	54.86	0.9047	85.02	54.86

Table29E TM2-3	64	0.76	0	0.3250	30.54	0.38
	74	2.54	2.54	0.3479	32.7	2.54
	78	6.35	6.35	0.3885	36.51	6.35
fracture	86

Table30E TM3-1
	5527	3.3	0	0.3385	31.81	1.65
	5799	3.81	0	0.3412	32.065	1.905
	6957	33.02	33.02	0.6723	63.18	33.02

Table31E Tm3-2
	4270	2.54	2.54	0.3479	32.7	2.54
	4801	7.62	4.57	0.3858	36.255	6.095
	4976	8.89	6.35	0.4020	37.78	7.62
	5376	14.73	12.7	0.4669	43.875	13.715
	5681	23.37	22.6	0.5655	53.145	22.985
	5780	33.78	33.02	0.6763	63.56	33.4

Table32E TM3-3
	3637	0.76	1.52	0.3330	31.3	1.14
	3722	2.03	2.03	0.3425	32.19	2.03
	3772	2.54	3.05	0.3507	32.955	2.795
	4492	3.05	4.57	0.3615	33.97	3.81
	4768	3.18	5.08	0.3649	34.29	4.13
	5207	9.14	9.14	0.4182	39.3	9.14
	5305	12.19	12.19	0.4506	42.35	12.19
	5675	15.24	16	0.4871	45.78	15.62
	5748	16.76	16.76	0.4993	46.92	16.76
	5811	19.05	19.05	0.5236	49.21	19.05
	5842	23.88	23.11	0.5709	53.655	23.495
	5873	25.4	25.4	0.5912	55.56	25.4
	5909	30.15	30.15	0.6417	60.31	30.15
	5920

Table33E SR1-1
	19.5	-1	-1	0.342	32.14	1.98
	20.5	-1	-1	0.3547	33.33	3.17
	21.5	-1	-1	0.3652	34.32	4.16
	22.5	-1	-1	0.3695	34.73	4.57
	23.5	-1	-1	0.38	35.71	5.55
	24.5	-1	-1	0.3927	36.91	6.75
	26.5	-1	-1	0.4011	37.70	7.54
	27.5	-1	-1	0.4138	38.89	8.73

Table34E SR1-2
	22	0	0	0.3209	30.16	0
	26	5.33	2.79	0.3641	34.22	4.06
	27	7.11	5.59	0.3885	36.51	6.35
	30	8.89	7.62	0.4088	38.415	8.255
	32	9.4	8.64	0.4169	39.18	9.02
	33	9.91	9.14	0.4223	39.685	9.525
	35	11.18	9.91	0.4331	40.705	10.545
	37	11.94	10.16	0.4385	41.21	11.05
	42	12.7	11.18	0.4480	42.1	11.94
	50	14.48	13.21	0.4682	44.005	13.845
	55	15.24	14.22	0.4777	44.89	14.73
	65	17.53	16.76	0.5034	47.305	17.145
	75	19.56	18.54	0.5236	49.21	19.05
	95	24.64	24.38	0.5817	54.67	24.51
	100	33.78	37.08	0.6979	65.59	35.43

Table35E SR1-3
	50	0	0	0.3209	30.16	0
	58	1.27	0	0.3277	30.795	0.635
	63	2.54	0.508	0.3371	31.684	1.524
	64	2.54	2.54	0.3479	32.7	2.54
	68	3.81	3.18	0.3581	33.655	3.495
	74	4.45	3.81	0.3649	34.29	4.13
	82	5.08	5.08	0.3750	35.24	5.08
	84	6.35	6.35	0.3885	36.51	6.35
	106	6.98	6.98	0.3952	37.14	6.98
	120	7.62	7.62	0.4020	37.78	7.62
	142	8.89	8.89	0.4155	39.05	8.89
	188	17.78	17.78	0.5101	47.94	17.78
	190	20.32	20.32	0.5371	50.48	20.32
	191	25.4	25.4	0.5912	55.56	25.4
	194	26.67	26.67	0.6047	56.83	26.67
	200	27.94	27.94	0.6182	58.1	27.94
	204	29.21	29.21	0.6317	59.37	29.21
	206	30.48	30.48	0.6452	60.64	30.48
	212	31.75	31.75	0.6588	61.91	31.75
	218

Table36E SR2-1
	945	1.02	0.51	0.3291	30.925	0.765
	1108	1.027	0.51	0.3291	30.9285	0.7685
	1667	1.78	0.76	0.3344	31.43	1.27
	1800	2.54	0.76	0.3385	31.81	1.65
	1954	2.79	0.76	0.3398	31.935	1.775
	2032	3.05	1.02	0.3426	32.195	2.035
	2170	3.05	1.02	0.3426	32.195	2.035
	2283	3.05	1.02	0.3426	32.195	2.035
	3300	3.05	1.02	0.3426	32.195	2.035
suspended

Table37E SR2-2
	381	0	0	0.3209	30.16	0
	460	0.501	0.508	0.3263	30.6645	0.5045
	555	1.27	1.02	0.3331	31.305	1.145
	950	2.54	1.52	0.3425	32.19	2.03
	1101	2.54	1.78	0.3439	32.32	2.16
	1502	2.54	2.29	0.3466	32.575	2.415
	1631	2.54	2.29	0.3466	32.575	2.415
	2045	2.79	3.05	0.3520	33.08	2.92
	2500	3.81	3.05	0.3574	33.59	3.43
	2703	4.32	3.3	0.3615	33.97	3.81
	3173	4.57	3.56	0.3642	34.225	4.065
	3667	4.57	3.81	0.3655	34.35	4.19
	5001	4.83	3.81	0.3669	34.48	4.32
	5535	5.08	4.06	0.3695	34.73	4.57
suspended

Table38E SR2-2
	11098	3.05	1.78	0.3466	32.575	2.415
	13071	4.57	2.92	0.3608	33.905	3.745
	13793	4.7	3.43	0.3642	34.225	4.065
	15428	4.7	3.81	0.3662	34.415	4.255
	18204	4.83	3.81	0.3669	34.48	4.32
	19064	6.89	6.6	0.3927	36.905	6.745
	19718	7.62	6.86	0.3980	37.4	7.24
	21612	8.13	7.37	0.4034	37.91	7.75
	23831	9.53	7.62	0.4122	38.735	8.575
	24496	10.29	8.13	0.4189	39.37	9.21
	26410	11.18	10.41	0.4358	40.955	10.795
	28291	11.94	11.43	0.4453	41.845	11.685
	28947	12.45	11.94	0.4507	42.355	12.195
	31064	12.45	11.94	0.4507	42.355	12.195
	33764	13.46	12.32	0.4581	43.05	12.89
	40464	18.54	17.78	0.5142	48.32	18.16
	42594	20.1	19.05	0.5292	49.735	19.575
	45054	21.21	20.7	0.5439	51.115	20.955
	46924	22.48	21.21	0.5534	52.005	21.845
	47814	23.88	23.37	0.5723	53.785	23.625
	49904	29.97	29.21	0.6358	59.75	29.59
	51124	43.18	43.18	0.7804	73.34	43.18

Table39E Sr4-1
2sets of cracks	51716	2.54	3.81	0.3547	33.335	3.175
	55091	3.05	4.32	0.3601	33.845	3.685
	62546	4.32	5.08	0.3709	34.86	4.7
	76432	5.84	7.11	0.3898	36.635	6.475
	89292	6.35	7.37	0.3939	37.02	6.86
	106732	6.89	8.13	0.4008	37.67	7.51

set2	51716	5.59	0	0.3507	32.955	2.795
	55091	6.35	0	0.3547	33.335	3.175
	62546	6.6	0	0.3560	33.46	3.3
	76432	9.14	4.06	0.3911	36.76	6.6
	89292	11.43	10.16	0.4358	40.955	10.795
	106732	14.22	12.45	0.4628	43.495	13.335
suspended

Table40E BR1-1
	3.34	4.57	0	0.3452	32.445	2.285
	3.51	5.33	0.076	0.3497	32.863	2.703
	3.67	6.1	1.78	0.3628	34.1	3.94
	3.84	7.11	3.05	0.3750	35.24	5.08
	4.34	8.38	6.35	0.3993	37.525	7.365
	4.51	11.43	9.65	0.4331	40.7	10.54
	4.67	15.75	11.43	0.4655	43.75	13.59
	4.84	16.51	12.7	0.4763	44.765	14.605
	5	16.51	13.21	0.4790	45.02	14.86
	5.17	21.59	20.32	0.5439	51.115	20.955
	5.34	22.86	22.86	0.5642	53.02	22.86

Table41E BR1-2	5.1	2.54	-1	0.3479	32.7	2.54
	5.41	3.56	-1	0.3588	33.72	3.56
	5.45	4.32	-1	0.3669	34.48	4.32
	5.7	5.84	-1	0.3831	36	5.84
	5.8	6.6	-1	0.3911	36.76	6.6
	5.9	7.62	-1	0.4020	37.78	7.62
	5.97	8.13	-1	0.4074	38.29	8.13
	6.35	9.65	-1	0.4236	39.81	9.65
	6.46	10.41	-1	0.4317	40.57	10.41
	6.57	11.68	-1	0.4452	41.84	11.68
	6.69	13.46	-1	0.4641	43.62	13.46
	6.76	14.73	-1	0.4777	44.89	14.73
	6.89	15.75	-1	0.4885	45.91	15.75
	6.98	17.02	-1	0.5020	47.18	17.02
	7.03	19.56	-1	0.5290	49.72	19.56
	7.08	21.34	-1	0.5480	51.5	21.34
	7.11	22.1	-1	0.5561	52.26	22.1
	7.23	24.38	-1	0.5803	54.54	24.38
	7.32	26.67	-1	0.6047	56.83	26.67
	7.37	27.69	-1	0.6156	57.85	27.69
	7.42

Table42E BR1-3
	4	2.79	1.27	0.3425	32.19	2.03
	4.37	3.3	3.3	0.3560	33.46	3.3
	4.77	5.33	5.59	0.3790	35.62	5.46
	4.94	6.6	6.35	0.3898	36.635	6.475
	5.2	6.86	6.6	0.3925	36.89	6.73
	5.43	8.64	8.38	0.4115	38.67	8.51
	5.69	10.16	9.91	0.4277	40.195	10.035
	6	12.95	13.72	0.4628	43.495	13.335
	6.43	16.76	16.51	0.4979	46.795	16.635
	6.61	28.19	27.9	0.6193	58.205	28.045
	6.66	28.19	28.45	0.6223	58.48	28.32

Table43E BR2-1
	50	1.78	0	0.3304	31.05	0.89
	56	2.29	0	0.3331	31.305	1.145
	61	2.54	0	0.3344	31.43	1.27
	66	3.05	0	0.3371	31.685	1.525
	71	3.3	0	0.3385	31.81	1.65
	76	3.56	0	0.3399	31.94	1.78
	86	3.81	0	0.3412	32.065	1.905
	96	4.83	1.78	0.3561	33.465	3.305
	106	5.33	3.81	0.3695	34.73	4.57
	116	6.6	5.33	0.3844	36.125	5.965
	126	7.62	6.6	0.3966	37.27	7.11
	136	8.89	8.38	0.4128	38.795	8.635
	156	12.7	12.45	0.4547	42.735	12.575
	186	19.3	19.3	0.5263	49.46	19.3

Table44E BR2-2
	43	-1	-1	0.3378	31.75	1.59
	49	-1	-1	0.3547	33.33	3.17
	54	-1	-1	0.3677	34.56	4.40
	57	-1	-1	0.3716	34.92	4.76
	60	-1	-1	0.38	35.71	5.55
	64	-1	-1	0.3863	36.30	6.14
	68	-1	-1	0.397	37.31	7.15
	72	-1	-1	0.4053	38.09	7.93
	77	-1	-1	0.4139	38.90	8.74
	82	-1	-1	0.4226	39.72	9.56
	84	-1	-1	0.4366	41.03	10.87
	89	-1	-1	0.4541	42.68	12.52
	94	-1	-1	0.4707	44.24	14.08
	99	-1	-1	0.4873	45.80	15.64
	104	-1	-1	0.5382	50.58	20.42
	106	-1	-1	0.5576	52.40	22.24
	107	-1	-1	0.5745	53.99	23.83
	108	-1	-1	0.6545	61.51	31.35

Table45E BR2-3
	79	1.78	0.508	0.3331	31.304	1.144
	83	2.03	0.762	0.3358	31.556	1.396
	90	2.29	1.27	0.3399	31.94	1.78
	94	2.54	1.52	0.3425	32.19	2.03
	110	2.79	1.78	0.3452	32.445	2.285
	114	3.3	2.03	0.3493	32.825	2.665
	118	3.56	2.29	0.3520	33.085	2.925
	125	3.81	2.54	0.3547	33.335	3.175
	135	5.08	3.81	0.3682	34.605	4.445
	145	6.1	5.33	0.3817	35.875	5.715
	155	7.87	7.11	0.4006	37.65	7.49
	165	9.65	9.14	0.4209	39.555	9.395
	170	10.92	10.16	0.4331	40.7	10.54
	175	11.68	11.18	0.4425	41.59	11.43
	180	12.95	12.19	0.4547	42.73	12.57
	185	14.22	13.21	0.4669	43.875	13.715
	190	15.49	14.73	0.4817	45.27	15.11
	195	17.53	16.76	0.5034	47.305	17.145
	200	19.56	19.05	0.5263	49.465	19.305
	205	22.6	21.84	0.5574	52.38	22.22
	210	26.92	26.42	0.6047	56.83	26.67
	212	38.61	38.61	0.7318	68.77	38.61

Table46E BR3-1
	2381	1.27	0.76	0.3317	31.175	1.015
	2722	3.05	2.54	0.3507	32.955	2.795
	3208	3.05	3.05	0.3534	33.21	3.05
	3732	3.56	4.57	0.3642	34.225	4.065
	4887	3.81	5.08	0.3682	34.605	4.445
	6492	5.08	5.08	0.3750	35.24	5.08
	6798	6.1	6.35	0.3872	36.385	6.225
	7089	12.19	12.19	0.4506	42.35	12.19
	7324	18.29	17.78	0.5128	48.195	18.035
	7412	20.57	20.57	0.5398	50.73	20.57
?	7460	22.22	22.99	0.5615	52.765	22.605
	7511	22.86	22.86	0.5642	53.02	22.86
	7537	25.4	25.4	0.5912	55.56	25.4
	7561	26.92	26.92	0.6074	57.08	26.92
	7582	28.58	28.58	0.6250	58.74	28.58
	7623	31.75	31.75	0.6588	61.91	31.75
	7673

Table47E BR3-3
	11745	11.18	13.46	0.4520	42.48	12.32
	12074	16.51	20.06	0.5155	48.445	18.285
	12469	27.94	32.26	0.6412	60.26	30.1
	12519	41.91	42.67	0.7709	72.45	42.29

Table48E TR1-1
	29	0.508	1.78	0.3331	31.304	1.144
	30	1.78	3.81	0.3507	32.955	2.795
	31	3.3	5.84	0.3695	34.73	4.57
	31.7	4.57	6.86	0.3817	35.875	5.715
	32.4	6.35	8.37	0.3992	37.52	7.36
	33	7.87	9.65	0.4141	38.92	8.76
	33.4	9.14	10.67	0.4263	40.065	9.905
	34	11.43	13.21	0.4520	42.48	12.32
	34.3	12.95	14.48	0.4669	43.875	13.715
	35	17.53	18.54	0.5128	48.195	18.035
	35.3	20.32	21.1	0.5413	50.87	20.71
	35.6	25.4	26.42	0.5966	56.07	25.91

Table49E TR1-2
	22
	23.5	2.54	2.54	0.3479	32.7	2.54
	25	3.81	4.57	0.3655	34.35	4.19
	25.5	12.7	12.7	0.4561	42.86	12.7
	26

Table50E TR1-3
	20	-1	0.254	0.3236	30.414	0.254
	22.2	-1	2.54	0.3479	32.7	2.54
	23.1	-1	9.3	0.4199	39.46	9.3
	23.9	-1	14.53	0.4755	44.69	14.53
fracture	24.01

Table 51E TR2-1
	264	-1	-1	0.3296	30.98	0.82
	266	-1	-1	0.3418	32.12	1.96
	270	-1	-1	0.3677	34.56	4.40
	274	-1	-1	0.3714	34.90	4.74
	276	-1	-1	0.38	35.71	5.55
	283	-1	-1	0.4009	37.68	7.52
	288	-1	-1	0.4305	40.46	10.30
	291.5	-1	-1	0.4564	42.89	12.73
	293.5	-1	-1	0.4896	46.01	15.85
	295	-1	-1	0.5069	47.64	17.48
	292.5	-1	-1	0.5321	50.01	19.85
	297	-1	-1	0.5494	51.63	21.47

Table52E TR2-2
	509	13.97	12.7	0.4628	43.495	13.335
	512	15.75	14.73	0.4831	45.4	15.24
	515	16.76	17.27	0.5020	47.175	17.015
	517	18.58	18.54	0.5184	48.72	18.56
	519	22.1	21.84	0.5547	52.13	21.97
	520	31.24	31.75	0.6560	61.655	31.495

Table53E TR2-3
	239	2.54	0	0.3344	31.43	1.27
	306	2.54	0	0.3344	31.43	1.27
	374	5.08	0	0.3479	32.7	2.54
	393	5.59	0.76	0.3547	33.335	3.175
	398	5.59	1.52	0.3587	33.715	3.555
	403	6.86	2.54	0.3709	34.86	4.7
	408	7.11	3.56	0.3777	35.495	5.335
	415	8.64	5.59	0.3966	37.275	7.115
	425	11.78	9.4	0.4336	40.75	10.59
	432	15.75	14.22	0.4804	45.145	14.985
	436	22.86	21.84	0.5587	52.51	22.35

Table54E TR3-1-FS
	50660
	57090	36.83	36.83	0.7128	66.99	36.83